## Sheet1
Weld_type	Description	E
W0	Not Applicable (Seamless)	1
W1	Furnace Butt Weld	0.6
W2	Electric Resistance Weld	0.85
W3a	Electric Fusion -Single Butt Weld	0.8
W3a_spot	Electric Fusion -Single Butt Weld with Spot Radiography	0.9
W3a_full	Electric Fusion – Single Butt Weld with 100% Radiography	1
W3b	Electric Fusion - Double Butt Weld	0.85
W3b_spot	Electric Fusion - Double Butt Weld with spot radiography	0.9
W3b_full	Electric Fusion - Double Butt Weld with 100% radiography	1
W4	API 5L Pipe	0.95
W4_full	API 5L Pipe with 100% radiography	1