## Sheet1
Material	482	510	538	566	593	621
Ferritic_steel	0.4	0.5	0.7	0.7	0.7	0.7
Austenitic_steel	0.4	0.4	0.4	0.4	0.5	0.7
Other_ductile_metals	0.4	0.4	0.4	0.4	0.4	0.4
Cast_iron	0	0	0	0	0	0