## Sheet1
	Spec	Grade	UNS	Class_Condition_Temper	Size	P-No	Notes	Min_T	S_tensile	S_yield	100	200	300	400	500	600	650	700	750	800	850	900	950	1000	1050	1100	1150	1200	1250	1300	1350	1400	1450	1500
	A106	B	K03006			1	57	B	60	35	20.0	20.0	20.0	19.9	19.0	17.9	17.3	16.7	13.9	11.4	8.7	5.9	4.0	2.5	1.6	1.0
	A333	6	K03006			1	57	-50	60	35	20.0	20.0	20.0	19.9	19.0	17.9	17.3	16.7	13.9	11.4	8.7	5.9	4.0	2.5	1.6	1.0
A516 Gr 65	A671	CC65	K02403			1	57,67	B	65	35	21.7	21.4	20.6	19.9	19.0	17.9	17.3	16.7	13.9	11.4	9.0	6.3	4.0	2.5
5Cr-1/2Mo	A335	P5	K41545			5B		-20	60	30	20.0	18.1	17.4	17.2	17.1	16.8	16.6	16.3	13.2	12.8	12.1	10.9	8.0	5.8	4.2	2.9	1.8	1.0
5Cr-1/2Mo	A691	5CR	K41545			5B	11,67	-20	60	30	20.0	18.1	17.4	17.2	17.1	16.8	16.6	16.3	13.2	12.8	12.1	10.9	8.0	5.8	4.2	2.8	2.0	1.3
16Cr-12Ni-2Mo	A312	TP316L	S31603			8		-425	70	25	16.7	16.7	16.7	15.7	14.8	14.0	13.7	13.5	13.2	12.9	12.7	12.4	12.1	11.8	11.6	11.4	8.8	6.4	4.7	3.5	2.5	1.8	1.3	1
A240 Type 316L	A358	GR316L	S31603			8	36	-425	70	25	16.7	16.7	16.7	15.7	14.8	14.0	13.7	13.5	13.2	12.9	12.7	12.4	12.1	11.8	11.6	11.4	8.8	6.4	4.7	3.5	2.5	1.8	1.3	1
18Cr-8Ni	A312	TP304	S30400			8	26,28	-425	75	30	20.0	20.0	20.0	18.6	17.5	16.6	16.2	15.8	15.5	15.2	14.9	14.6	14.3	14.0	12.4	9.8	7.7	6.1	4.7	3.7	2.9	2.3	1.8	1.4
A240 Type 304	A358	GR304	S30400			8	26,28,31,36	-425	75	30	20.0	20.0	20.0	18.6	17.5	16.6	16.2	15.8	15.5	15.2	14.9	14.6	14.3	14.0	12.4	9.8	7.7	6.1	4.7	3.7	2.9	2.3	1.8	1.4